## Sheet1
Lfd. Nr. | Bezeichnung | Tiegeleinwage [mg] | Schmelzenthalpie [J/g] | ω PE (191,35 J/g) [ ] | Masse PE im Tiegel [mg] | Mittelwert [mg] | Stabw.s [mg] | Partikle pro Tiegel [ ] | Mittelwert über alle Proben mit der selben MP-Konz. [mg] | stabw.s
1 | DS Sand-PE-100ppm-1 | 1.11 | 133.3 | 0.6966292 | 0.7732584 | 0.7311663 | 0.03900888 | 429.588 | 411.7866 | 19.72507
2 |  | 1.04 | 128.1 | 0.6694539 | 0.696232 | 0.7311663 | 0.03900888 | 386.7956 | 411.7866 | 19.72507
3 |  | 1.09 | 127.1 | 0.6642279 | 0.7240084 | 0.7311663 | 0.03900888 | 402.2269 | 411.7866 | 19.72507
4 | DS Sand-PE-100ppm-2 | 1.13 | 124.4 | 0.6501176 | 0.7346329 | 0.7512656 | 0.03642605 | 408.1294 | 411.7866 | 19.72507
5 |  | 1.18 | 128.6 | 0.6720669 | 0.7930389 | 0.7512656 | 0.03642605 | 440.5772 | 411.7866 | 19.72507
6 |  | 1.04 | 133.6 | 0.698197 | 0.7261249 | 0.7512656 | 0.03642605 | 403.4027 | 411.7866 | 19.72507
7 | DS Sand-PE-60ppm-1 | 1.02 | 144.1 | 0.7530703 | 0.7681317 | 0.7432088 | 0.08346867 | 426.7398 | 414.4911 | 29.53801
8 |  | 1 | 124.4 | 0.6501176 | 0.6501176 | 0.7432088 | 0.08346867 | 361.1764 | 414.4911 | 29.53801
9 |  | 1.07 | 145.1 | 0.7582963 | 0.8113771 | 0.7432088 | 0.08346867 | 450.765 | 414.4911 | 29.53801
10 | DS Sand-PE-60ppm-2 | 1.06 | 134.6 | 0.703423 | 0.7456284 | 0.7489591 | 0.008682337 | 414.238 | 414.4911 | 29.53801
11 |  | 1.05 | 135.3 | 0.7070813 | 0.7424353 | 0.7489591 | 0.008682337 | 412.4641 | 414.4911 | 29.53801
12 |  | 1.07 | 135.7 | 0.7091717 | 0.7588137 | 0.7489591 | 0.008682337 | 421.5632 | 414.4911 | 29.53801
13 | DS Sand-PE-20ppm-1 | 0.97 | 147.6 | 0.7713614 | 0.7482205 | 0.8057068 | 0.05501948 | 415.6781 | 429.6161 | 28.13796
14 |  | 1.05 | 147.8 | 0.7724066 | 0.8110269 | 0.8057068 | 0.05501948 | 450.5705 | 429.6161 | 28.13796
15 |  | 1.09 | 150.6 | 0.7870395 | 0.857873 | 0.8057068 | 0.05501948 | 476.5961 | 429.6161 | 28.13796
16 | DS Sand-PE-20ppm-2 | 1 | 144.9 | 0.7572511 | 0.7572511 | 0.7409111 | 0.01539885 | 420.6951 | 429.6161 | 28.13796
17 |  | 1.04 | 133.7 | 0.6987196 | 0.7266684 | 0.7409111 | 0.01539885 | 403.7047 | 429.6161 | 28.13796
18 |  | 0.99 | 142.8 | 0.7462765 | 0.7388137 | 0.7409111 | 0.01539885 | 410.4521 | 429.6161 | 28.13796
19 | DS Elbe-PE-100ppm-1 | 0.95 | 94.65 | 0.4946433 | 0.4699112 | 0.4715058 | 0.07506261 | 261.0618 | 177.447 | 101.5491
20 |  | 0.96 | 109.1 | 0.5701594 | 0.547353 | 0.4715058 | 0.07506261 | 304.085 | 177.447 | 101.5491
21 |  | 1.12 | 67.87 | 0.3546904 | 0.3972532 | 0.4715058 | 0.07506261 | 220.6962 | 177.447 | 101.5491
22 | DS Elbe-PE-100ppm-2 | 1.15 | 12.9 | 0.06741573 | 0.07752809 | 0.1673035 | 0.09214286 | 43.07116 | 177.447 | 101.5491
23 |  | 1.04 | 48.14 | 0.2515809 | 0.2616441 | 0.1673035 | 0.09214286 | 145.3578 | 177.447 | 101.5491
24 |  | 1 | 31.14 | 0.1627384 | 0.1627384 | 0.1673035 | 0.09214286 | 90.41024 | 177.447 | 101.5491
25 | DS Elbe-PE-60ppm-1 | 0.91 | 75.85 | 0.396394 | 0.3607186 | 0.3457206 | 0.05577286 | 200.3992 | 152.8842 | 48.83094
26 |  | 0.95 | 57.2 | 0.2989287 | 0.2839822 | 0.3457206 | 0.05577286 | 157.7679 | 152.8842 | 48.83094
27 |  | 0.97 | 77.42 | 0.4045989 | 0.3924609 | 0.3457206 | 0.05577286 | 218.0339 | 152.8842 | 48.83094
28 | DS Elbe-PE-60ppm-2 | 0.95 | 47.86 | 0.2501176 | 0.2376117 | 0.2046625 | 0.0357838 | 132.0065 | 152.8842 | 48.83094
29 |  | 1.05 | 38.23 | 0.199791 | 0.2097805 | 0.2046625 | 0.0357838 | 116.5447 | 152.8842 | 48.83094
30 |  | 0.92 | 34.65 | 0.1810818 | 0.1665952 | 0.2046625 | 0.0357838 | 92.55291 | 152.8842 | 48.83094
31 | DS Elbe-PE-20ppm-1 | 1.19 | 16.36 | 0.08549778 | 0.1017424 | 0.06955368 | 0.03014426 | 56.52353 | 22.81334 | 20.5974
32 |  | 1.17 | 6.867 | 0.03588712 | 0.04198793 | 0.06955368 | 0.03014426 | 23.32663 | 22.81334 | 20.5974
33 |  | 0.99 | 12.55 | 0.06558662 | 0.06493076 | 0.06955368 | 0.03014426 | 36.07264 | 22.81334 | 20.5974
34 | DS Elbe-PE-20ppm-2 | 1.01 | 4.391 | 0.02294748 | 0.02317695 | 0.01257435 | 0.009632647 | 12.87609 | 22.81334 | 20.5974
35 |  | 0.87 | 2.24 | 0.0117063 | 0.01018448 | 0.01257435 | 0.009632647 | 5.658044 | 22.81334 | 20.5974
36 |  | 1.14 | 0.7321 | 0.003825973 | 0.00436161 | 0.01257435 | 0.009632647 | 2.423116 | 22.81334 | 20.5974
37 | DS Weis-PE-100ppm-1 | 1.12 | 10.05 | 0.05252156 | 0.05882414 | 0.06245987 | 0.01747983 | 32.68008 | 52.80589 | 25.58888
38 |  | 1.04 | 14.99 | 0.07833812 | 0.08147165 | 0.06245987 | 0.01747983 | 45.26203 | 52.80589 | 25.58888
39 |  | 1.13 | 7.973 | 0.0416671 | 0.04708383 | 0.06245987 | 0.01747983 | 26.15768 | 52.80589 | 25.58888
40 | DS Weis-PE-100ppm-2 | 1.06 | 14.6 | 0.07629997 | 0.08087797 | 0.1276413 | 0.04256519 | 44.93221 | 52.80589 | 25.58888
41 |  | 1.05 | 29.91 | 0.1563104 | 0.1641259 | 0.1276413 | 0.04256519 | 91.18108 | 52.80589 | 25.58888
42 |  | 0.95 | 27.78 | 0.145179 | 0.13792 | 0.1276413 | 0.04256519 | 76.62225 | 52.80589 | 25.58888
43 | DS Weis-PE-60ppm-1 | 1.07 | 3.616 | 0.01889731 | 0.02022012 | 0.03853525 | 0.0235348 | 11.2334 | 31.3315 | 14.16385
44 |  | 1.04 | 5.576 | 0.02914032 | 0.03030593 | 0.03853525 | 0.0235348 | 16.83663 | 31.3315 | 14.16385
45 |  | 1.05 | 11.86 | 0.06198066 | 0.0650797 | 0.03853525 | 0.0235348 | 36.15539 | 31.3315 | 14.16385
46 | DS Weis-PE-60ppm-2 | 1.17 | 10.32 | 0.05393258 | 0.06310112 | 0.07425817 | 0.01067689 | 35.05618 | 31.3315 | 14.16385
47 |  | 1.13 | 12.75 | 0.06663183 | 0.07529396 | 0.07425817 | 0.01067689 | 41.82998 | 31.3315 | 14.16385
48 |  | 1.15 | 14.04 | 0.0733734 | 0.08437941 | 0.07425817 | 0.01067689 | 46.87745 | 31.3315 | 14.16385
49 | DS Weis-PE-20ppm-1 | 0.98 | 8.694 | 0.04543507 | 0.04452637 | 0.04407902 | 0.01684679 | 24.73687 | 28.02301 | 8.024354
50 |  | 0.89 | 13.05 | 0.06819963 | 0.06069767 | 0.04407902 | 0.01684679 | 33.72093 | 28.02301 | 8.024354
51 |  | 0.93 | 5.558 | 0.02904625 | 0.02701301 | 0.04407902 | 0.01684679 | 15.00723 | 28.02301 | 8.024354
52 | DS Weis-PE-20ppm-2 | 1.2 | 8.494 | 0.04438986 | 0.05326783 | 0.05680381 | 0.01078455 | 29.59324 | 28.02301 | 8.024354
53 |  | 1.09 | 8.467 | 0.04424876 | 0.04823115 | 0.05680381 | 0.01078455 | 26.79508 | 28.02301 | 8.024354
54 |  | 1.06 | 12.44 | 0.06501176 | 0.06891246 | 0.05680381 | 0.01078455 | 38.2847 | 28.02301 | 8.024354