## Sheet1
Nummer | Probenbezeichnung | Konzentration_ppm | Matrix | Polymer | Masse Polymer | Alterung | mProben_mg | dHm_J/g | Tm_C
L001 | Mod.S-PE_1_25ppm | 25 | Modellsand | Polyethylen |  |  | 8.34 | 5.675 | 130.7
L002 | Mod.S-PE_1_25ppm | 25 | Modellsand | Polyethylen |  |  | 8.49 | 4.522 | 130.8
L003 | Mod.S-PE_1_25ppm | 25 | Modellsand | Polyethylen |  |  | 7.86 | 5.084 | 130.7
L004 | Mod.S-PE_1_50ppm | 50 | Modellsand | Polyethylen |  |  | 8.59 | 4.175 | 130.3
L005 | Mod.S-PE_1_50ppm | 50 | Modellsand | Polyethylen |  |  | 8.39 | 5.796 | 130.5
L006 | Mod.S-PE_1_50ppm | 50 | Modellsand | Polyethylen |  |  | 9.57 | 5.286 | 130.5
L007 | Mod.S-PE_1_80ppm | 80 | Modellsand | Polyethylen |  |  | 7.68 | 16.3 | 130.7
L008 | Mod.S-PE_1_80ppm | 80 | Modellsand | Polyethylen |  |  | 7.35 | 19.49 | 131.2
L009 | Mod.S-PE_1_80ppm | 80 | Modellsand | Polyethylen |  |  | 7.75 | 19.21 | 131
L010 | Mod.S-PE_1_100ppm | 100 | Modellsand | Polyethylen |  |  | 7.41 | 17.85 | 130.3
L011 | Mod.S-PE_1_100ppm | 100 | Modellsand | Polyethylen |  |  | 7.96 | 16.75 | 131
L012 | Mod.S-PE_1_100ppm | 100 | Modellsand | Polyethylen |  |  | 9.64 | 18.27 | 131.2
L013 | Mod.S-PE_2_100ppm | 100 | Modellsand | Polyethylen |  |  | 12.28 | 10.05 | 130.7
L014 | Mod.S-PE_2_100ppm | 100 | Modellsand | Polyethylen |  |  | 9.05 | 16.36 | 130.6
L015 | Mod.S-PE_2_100ppm | 100 | Modellsand | Polyethylen |  |  | 11.81 | 17.52 | 131
L016 | Mod.S-PE_2_100ppm | 100 | Modellsand | Polyethylen |  |  | 11.32 | 16.64 | 130.8
L017 | Mod.S-PE_3_60ppm | 60 | Modellsand | Polyethylen |  |  | 7.71 | 15.63 | 131.5
L018 | Mod.S-PE_3_60ppm | 60 | Modellsand | Polyethylen |  |  | 8.32 | 16.14 | 130.9
L019 | Mod.S-PE_3_60ppm | 60 | Modellsand | Polyethylen |  |  | 11.54 | 15.81 | 130.8
L020 | Mod.S-PE_2_40ppm | 40 | Modellsand | Polyethylen |  |  | 11.02 | 12 | 130.7
L021 | Mod.S-PE_2_40ppm | 40 | Modellsand | Polyethylen |  |  | 12.29 | 12.06 | 130.8
L022 | Mod.S-PE_2_40ppm | 40 | Modellsand | Polyethylen |  |  | 10.86 | 10.3 | 130.8
L023 | Mod.S-PE_0ppm BW nach Separator | 0 | Modellsand | Polyethylen |  |  | 10.41 | 0.495 | 130.4
L024 | Mod.S-PE_0ppm BW nach Separator | 0 | Modellsand | Polyethylen |  |  | 10.11 | 0.2278 | 130.5
L027 | ModS-PE-100ppm-3 | 100 | Modellsand | Polyethylen |  |  | 8.3 | 20.14 | 131.1
L028 | ModS-PE-100ppm-3 | 100 | Modellsand | Polyethylen |  |  | 11.44 | 17.23 | 130.9
L029 | ModS-PE-100ppm-3 | 100 | Modellsand | Polyethylen |  |  | 9.31 | 17.74 | 131
L030 | ModS-PE-80ppm-2 | 80 | Modellsand | Polyethylen |  |  | 8.95 | 12.67 | 130.1
L031 | ModS-PE-80ppm-2 | 80 | Modellsand | Polyethylen |  |  | 10.94 | 13.4 | 130.6
L032 | ModS-PE-80ppm-2 | 80 | Modellsand | Polyethylen |  |  | 10.64 | 12.67 | 130.6
L033 | ModS-PE-80ppm-3 | 80 | Modellsand | Polyethylen |  |  | 8.98 | 15.27 | 130.6
L034 | ModS-PE-80ppm-3 | 80 | Modellsand | Polyethylen |  |  | 9.8 | 17.41 | 130.8
L035 | ModS-PE-80ppm-3 | 80 | Modellsand | Polyethylen |  |  | 9.06 | 14.73 | 130.6
L036 | ModS-PE-60ppm-1 | 60 | Modellsand | Polyethylen |  |  | 9.02 | 16.5 | 130.9
L037 | ModS-PE-60ppm-1 | 60 | Modellsand | Polyethylen |  |  | 9.8 | 16.99 | 130.9
L038 | ModS-PE-60ppm-1 | 60 | Modellsand | Polyethylen |  |  | 11.48 | 14.85 | 130.7
L039 | ModS-PE-60ppm-2 | 60 | Modellsand | Polyethylen |  |  | 10.99 | 8.096 | 130.8
L040 | ModS-PE-60ppm-2 | 60 | Modellsand | Polyethylen |  |  | 11.72 | 8.224 | 130.6
L041 | ModS-PE-60ppm-2 | 60 | Modellsand | Polyethylen |  |  | 10.19 | 7.82 | 130.4
L042 | ModS-PE-40ppm-1 | 40 | Modellsand | Polyethylen |  |  | 12 | 5.39 | 130.7
L043 | ModS-PE-40ppm-1 | 40 | Modellsand | Polyethylen |  |  | 11.09 | 5.115 | 130.8
L044 | ModS-PE-40ppm-1 | 40 | Modellsand | Polyethylen |  |  | 10.89 | 4.921 | 130.7
L045 | ModS-PE-40ppm-3 | 40 | Modellsand | Polyethylen |  |  | 9.78 | 11.65 | 131
L046 | ModS-PE-40ppm-3 | 40 | Modellsand | Polyethylen |  |  | 9.15 | 11.36 | 130.5
L047 | ModS-PE-40ppm-3 | 40 | Modellsand | Polyethylen |  |  | 8.69 | 11.02 | 13.6
L048 | ModS-PE-40ppm-3 | 40 | Modellsand | Polyethylen |  |  | 8.82 | 11.81 | 130.8
L049 | ModS-PE-20ppm-1 | 20 | Modellsand | Polyethylen |  |  | 13.1 | 3.999 | 130.5
L050 | ModS-PE-20ppm-1 | 20 | Modellsand | Polyethylen |  |  | 11.82 | 4.792 | 130.7
L051 | ModS-PE-20ppm-1 | 20 | Modellsand | Polyethylen |  |  | 11.7 | 4.972 | 131
L052 | ModS-PE-20ppm-2 | 20 | Modellsand | Polyethylen |  |  | 10.57 | 3.966 | 130.8
L053 | ModS-PE-20ppm-2 | 20 | Modellsand | Polyethylen |  |  | 12.14 | 4.237 | 130.7
L054 | ModS-PE-20ppm-2 | 20 | Modellsand | Polyethylen |  |  | 10.38 | 3.798 | 130.7
L055 | ModS-PE-10ppm-1 | 10 | Modellsand | Polyethylen |  |  | 16.98 | 1.825 | 130.7
L056 | ModS-PE-10ppm-1 | 10 | Modellsand | Polyethylen |  |  | 15.25 | 1.115 | 130.7
L057 | ModS-PE-10ppm-1 | 10 | Modellsand | Polyethylen |  |  | 16.16 | 1.599 | 130.8
L058 | ModS-PE-10ppm-2 | 10 | Modellsand | Polyethylen |  |  | 13.74 | 1.742 | 130.8
L059 | ModS-PE-10ppm-2 | 10 | Modellsand | Polyethylen |  |  | 16.07 | 1.566 | 130.5
L060 | ModS-PE-10ppm-2 | 10 | Modellsand | Polyethylen |  |  | 13.76 | 1.674 | 130.6
L061 | ModS-PE-5ppm-1 | 5 | Modellsand | Polyethylen |  |  | 15.15 | 0.3462 | 130.5
L062 | ModS-PE-5ppm-1 | 5 | Modellsand | Polyethylen |  |  | 14.44 | 0.4414 | 129.8
L063 | ModS-PE-5ppm-1 | 5 | Modellsand | Polyethylen |  |  | 15.66 | 0.4474 | 131
L064 | ModS-PE-1ppm-1 | 1 | Modellsand | Polyethylen |  |  | 17.06 | 0.05025 | 130.8
L065 | ModS-PE-1ppm-1 | 1 | Modellsand | Polyethylen |  |  | 16.91 | -0.02086 | 130.9
L066 | ModS-PE-1ppm-1 | 1 | Modellsand | Polyethylen |  |  | 19.18 | -0.04827 | 131.2
L067 | ModS-PE-20ppm-3 | 20 | Modellsand | Polyethylen |  |  | 18.1 | 3.054 | 130.8
L068 | ModS-PE-20ppm-3 | 20 | Modellsand | Polyethylen |  |  | 18.53 | 2.6 | 130.9
L069 | ModS-PE-20ppm-3 | 20 | Modellsand | Polyethylen |  |  | 17.17 | 2.833 | 131.1
L070 | ModS-PE-10ppm-3 | 10 | Modellsand | Polyethylen |  |  | 17.41 | 1.228 | 130.8
L071 | ModS-PE-10ppm-3 | 10 | Modellsand | Polyethylen |  |  | 16.56 | 1.496 | 131
L072 | ModS-PE-10ppm-3 | 10 | Modellsand | Polyethylen |  |  | 15.17 | 1.579 | 130.7
L073 | ModS-PE-5ppm-2 | 5 | Modellsand | Polyethylen |  |  | 14.4 | 1.041 | 130.8
L074 | ModS-PE-5ppm-2 | 5 | Modellsand | Polyethylen |  |  | 15.51 | 1.084 | 131
L075 | ModS-PE-5ppm-2 | 5 | Modellsand | Polyethylen |  |  | 18.89 | 0.6007 | 130.8
L076 | ModS-PE-5ppm-3 | 5 | Modellsand | Polyethylen |  |  | 15.86 | 1.178 | 130.9
L077 | ModS-PE-5ppm-3 | 5 | Modellsand | Polyethylen |  |  | 15.49 | 0.9231 | 130.9
L078 | ModS-PE-5ppm-3 | 5 | Modellsand | Polyethylen |  |  | 15.1 | 1.06 | 130.8
L079 | ModS-PE-1ppm-2 | 1 | Modellsand | Polyethylen |  |  | 17.97 | 0.3686 | 130.5
L080 | ModS-PE-1ppm-2 | 1 | Modellsand | Polyethylen |  |  | 13.76 | 0.2813 | 130.7
L081 | ModS-PE-1ppm-2 | 1 | Modellsand | Polyethylen |  |  | 18.94 | 0.1423 | 131.1
L082 | ModS-PE-1ppm-3 | 1 | Modellsand | Polyethylen |  |  | 17.23 | 0.1225 | 131.3
L083 | ModS-PE-1ppm-3 | 1 | Modellsand | Polyethylen |  |  | 16.79 | 0.1487 | 130.7
L084 | ModS-PE-1ppm-3 | 1 | Modellsand | Polyethylen |  |  | 16.72 | 0.1298 | 131.3
L121 | ZF Sand-PE-0ppm-1 | 0 | Sand | Polyethylen |  |  | 10.49 | -0.4191 | 112.9
L122 | ZF Sand-PE-0ppm-1 | 0 | Sand | Polyethylen |  |  | 9.32 | -0.5753 | 116.8
L123 | ZF Sand-PE-0ppm-1 | 0 | Sand | Polyethylen |  |  | 10.27 | -0.4556 | 108.7
L124 | ZF Sand-PE-60ppm-1 | 60 | Sand | Polyethylen |  |  | 14.51 | 1.902 | 130.7
L125 | ZF Sand-PE-60ppm-1 | 60 | Sand | Polyethylen |  |  | 10.02 | 1.062 | 130.7
L126 | ZF Sand-PE-60ppm-1 | 60 | Sand | Polyethylen |  |  | 10.49 | 1.124 | 130.9
L127 | ZF Sand-PE-60ppm-2 | 60 | Sand | Polyethylen |  |  | 11.44 | 1.344 | 130.4
L128 | ZF Sand-PE-60ppm-2 | 60 | Sand | Polyethylen |  |  | 11.01 | 1.095 | 130.9
L129 | ZF Sand-PE-60ppm-2 | 60 | Sand | Polyethylen |  |  | 9.64 | 1.091 | 130.4
L130 | ZF Sand-PE-40ppm-1 | 40 | Sand | Polyethylen |  |  | 11.82 | 0.6584 | 130.9
L131 | ZF Sand-PE-40ppm-1 | 40 | Sand | Polyethylen |  |  | 9.37 | 0.6296 | 130.5
L132 | ZF Sand-PE-40ppm-1 | 40 | Sand | Polyethylen |  |  | 10.85 | 0.3504 | 130.6
L133 | ZF Sand-PE-40ppm-2 | 40 | Sand | Polyethylen |  |  | 10.06 | 0.8895 | 130.9
L134 | ZF Sand-PE-40ppm-2 | 40 | Sand | Polyethylen |  |  | 9.04 | 0.5927 | 130.8
L135 | ZF Sand-PE-40ppm-2 | 40 | Sand | Polyethylen |  |  | 9.64 | 0.7472 | 130.6
L136 | ZF Sand-PE-40ppm-3 | 40 | Sand | Polyethylen |  |  | 11.6 | 0.9689 | 131
L137 | ZF Sand-PE-40ppm-3 | 40 | Sand | Polyethylen |  |  | 11.88 | 0.8679 | 130.6
L138 | ZF Sand-PE-40ppm-3 | 40 | Sand | Polyethylen |  |  | 10 | 0.5867 | 130.6
L139 | ZF Sand-PE-20ppm-1 | 20 | Sand | Polyethylen |  |  | 11.02 | 0.2379 | 130.5
L140 | ZF Sand-PE-20ppm-1 | 20 | Sand | Polyethylen |  |  | 10.04 | 0.3428 | 130.7
L141 | ZF Sand-PE-20ppm-1 | 20 | Sand | Polyethylen |  |  | 10.23 | 0.2842 | 130.5
L142 | ZF Sand-PE-20ppm-2 | 20 | Sand | Polyethylen |  |  | 10.44 | 0.1364 | 130.6
L143 | ZF Sand-PE-20ppm-2 | 20 | Sand | Polyethylen |  |  | 9.97 | 0.03483 | 131.2
L144 | ZF Sand-PE-20ppm-2 | 20 | Sand | Polyethylen |  |  | 10.39 | 0.2346 | 130.7
L145 | ZF Sand-PE-20ppm-3 | 20 | Sand | Polyethylen |  |  | 11.25 | 0.2582 | 131.2
L146 | ZF Sand-PE-20ppm-3 | 20 | Sand | Polyethylen |  |  | 10.45 | 0.2852 | 131
L147 | ZF Sand-PE-20ppm-3 | 20 | Sand | Polyethylen |  |  | 11.01 | 0.4825 | 130.8
L148 | ZF Sand-PE-10ppm-1 | 10 | Sand | Polyethylen |  |  | 10.19 | 0.215 | 130.4
L149 | ZF Sand-PE-10ppm-1 | 10 | Sand | Polyethylen |  |  | 10.66 | 0.255 | 130.8
L150 | ZF Sand-PE-10ppm-1 | 10 | Sand | Polyethylen |  |  | 10.05 | 0.1516 | 130.2
L151 | ZF Sand-PE-10ppm-2 | 10 | Sand | Polyethylen |  |  | 11.47 | 0.3046 | 130.8
L152 | ZF Sand-PE-10ppm-2 | 10 | Sand | Polyethylen |  |  | 10.97 | 0.3512 | 131.1
L153 | ZF Sand-PE-10ppm-2 | 10 | Sand | Polyethylen |  |  | 10.72 | 0.1316 | 131.1
L154 | ZF Sand-PE-10ppm-3 | 10 | Sand | Polyethylen |  |  | 10 | 0.1825 | 131
L155 | ZF Sand-PE-10ppm-3 | 10 | Sand | Polyethylen |  |  | 11.12 | 0.4328 | 130.8
L156 | ZF Sand-PE-10ppm-3 | 10 | Sand | Polyethylen |  |  | 10.32 | 0.2568 | 130.7
L157 | ZF Sand-PE-60ppm-3 | 60 | Sand | Polyethylen |  |  | 11.26 | 1.814 | 130.6
L158 | ZF Sand-PE-60ppm-3 | 60 | Sand | Polyethylen |  |  | 10.12 | 1.292 | 130.6
L159 | ZF Sand-PE-60ppm-3 | 60 | Sand | Polyethylen |  |  | 10.55 | 1.415 | 130.5
L166 | ZF Weis-PE-100ppm-1 | 100 | Sediment Weißeritz | Polyethylen |  |  | 13.64 | 0.267 | 127.5
L167 | ZF Weis-PE-100ppm-1 | 100 | Sediment Weißeritz | Polyethylen |  |  | 10.83 | 0.1931 | 129.1
L168 | ZF Weis-PE-100ppm-1 | 100 | Sediment Weißeritz | Polyethylen |  |  | 13.2 | 0.2142 | 130.8
L169 | ZF Weis-PE-60ppm-1 | 60 | Sediment Weißeritz | Polyethylen |  |  | 12.4 | 0.1411 | 102.3
L170 | ZF Weis-PE-60ppm-1 | 60 | Sediment Weißeritz | Polyethylen |  |  | 10.86 | 0.3155 | 128
L171 | ZF Weis-PE-60ppm-1 | 60 | Sediment Weißeritz | Polyethylen |  |  | 11.8 | 0.01824 | 130.8
L172 | ZF Weis-PE-40ppm-1 | 40 | Sediment Weißeritz | Polyethylen |  |  | 11.16 | 0.07327 | 127.8
L173 | ZF Weis-PE-40ppm-1 | 40 | Sediment Weißeritz | Polyethylen |  |  | 11.57 | -0.00381 | 129.9
L174 | ZF Weis-PE-40ppm-1 | 40 | Sediment Weißeritz | Polyethylen |  |  | 11.17 | 0.2454 | 131
L175 | ZF Weis-PE-20ppm-1 | 20 | Sediment Weißeritz | Polyethylen |  |  | 10.79 | 0.06964 | 130.9
L176 | ZF Weis-PE-20ppm-1 | 20 | Sediment Weißeritz | Polyethylen |  |  | 12.21 | 0.1539 | 129.6
L177 | ZF Weis-PE-20ppm-1 | 20 | Sediment Weißeritz | Polyethylen |  |  | 11.25 | 0.2534 | 130
L178 | ZF Weis-PE-60ppm-2 | 60 | Sediment Weißeritz | Polyethylen |  |  | 11.07 | 0.2534 | 130
L179 | ZF Weis-PE-60ppm-2 | 60 | Sediment Weißeritz | Polyethylen |  |  | 10.72 | 0.1686 | 130.7
L180 | ZF Weis-PE-60ppm-2 | 60 | Sediment Weißeritz | Polyethylen |  |  | 11.93 | 0.3486 | 130.5
L181 | ZF Weis-PE-60ppm-3 | 60 | Sediment Weißeritz | Polyethylen |  |  | 10.8 | 0.3685 | 130.3
L182 | ZF Weis-PE-60ppm-3 | 60 | Sediment Weißeritz | Polyethylen |  |  | 10.57 | 0.1037 | 131.2
L183 | ZF Weis-PE-60ppm-3 | 60 | Sediment Weißeritz | Polyethylen |  |  | 11.77 | -0.009241 | 98.9
L184 | ZF Weis-PE-100ppm-2 | 100 | Sediment Weißeritz | Polyethylen |  |  | 10.39 | 0.1532 | 94.4
L185 | ZF Weis-PE-100ppm-2 | 100 | Sediment Weißeritz | Polyethylen |  |  | 10.27 | 0.1939 | 130.2
L186 | ZF Weis-PE-100ppm-2 | 100 | Sediment Weißeritz | Polyethylen |  |  | 10.86 | 0.07681 | 131.6
L187 | ZF Weis-PE-100ppm-3 | 100 | Sediment Weißeritz | Polyethylen |  |  | 11.12 | 0.2705 | 130.7
L188 | ZF Weis-PE-100ppm-3 | 100 | Sediment Weißeritz | Polyethylen |  |  | 10.33 | 0.2619 | 130.8
L189 | ZF Weis-PE-100ppm-3 | 100 | Sediment Weißeritz | Polyethylen |  |  | 11.31 | -0.605 | 93.3
L190 | ZF Weis-PE-40ppm-2 | 40 | Sediment Weißeritz | Polyethylen |  |  | 10.34 | -0.05175 | 111.5
L191 | ZF Weis-PE-40ppm-2 | 40 | Sediment Weißeritz | Polyethylen |  |  | 12.27 | 0.1367 | 148.3
L192 | ZF Weis-PE-40ppm-2 | 40 | Sediment Weißeritz | Polyethylen |  |  | 10.59 | 0.06273 | 148.4
L193 | ZF Weis-PE-40ppm-3 | 40 | Sediment Weißeritz | Polyethylen |  |  | 12.45 | -0.1214 | 148.5
L194 | ZF Weis-PE-40ppm-3 | 40 | Sediment Weißeritz | Polyethylen |  |  | 11.94 | 0.1174 | 148.5
L195 | ZF Weis-PE-40ppm-3 | 40 | Sediment Weißeritz | Polyethylen |  |  | 11.43 | -0.04617 | 144.6
L196 | ZF Weis-PE-20ppm-2 | 20 | Sediment Weißeritz | Polyethylen |  |  | 12.09 | -0.04355 | 148.5
L197 | ZF Weis-PE-20ppm-2 | 20 | Sediment Weißeritz | Polyethylen |  |  | 11.04 | -0.1265 | 148
L198 | ZF Weis-PE-20ppm-2 | 20 | Sediment Weißeritz | Polyethylen |  |  | 10.65 | -0.0585 | 148.4
L199 | ZF Weis-PE-20ppm-3 | 20 | Sediment Weißeritz | Polyethylen |  |  | 10.57 | -0.1283 | 148.5
L200 | ZF Weis-PE-20ppm-3 | 20 | Sediment Weißeritz | Polyethylen |  |  | 11.33 | 0.006272 | 148.5
L201 | ZF Weis-PE-20ppm-3 | 20 | Sediment Weißeritz | Polyethylen |  |  | 10.97 | 0.0515 | 148.5
L202 | ZF Weis-PE-80ppm-1 | 80 | Sediment Weißeritz | Polyethylen |  |  | 10.77 | 0.2492 | 146.1
L203 | ZF Weis-PE-80ppm-1 | 80 | Sediment Weißeritz | Polyethylen |  |  | 12.58 | 0.1158 | 130.9
L204 | ZF Weis-PE-80ppm-1 | 80 | Sediment Weißeritz | Polyethylen |  |  | 12.97 | 0.1348 | 148.4
L205 | ZF Weis-PE-80ppm-2 | 80 | Sediment Weißeritz | Polyethylen |  |  | 12.19 | 0.07933 | 148.4
L206 | ZF Weis-PE-80ppm-2 | 80 | Sediment Weißeritz | Polyethylen |  |  | 12.11 | -0.02285 | 148.4
L207 | ZF Weis-PE-80ppm-2 | 80 | Sediment Weißeritz | Polyethylen |  |  | 11.41 | 0.1063 | 131
L208 | ZF Weis-PE-80ppm-3 | 80 | Sediment Weißeritz | Polyethylen |  |  | 12.75 | -0.1562 | 148.4
L209 | ZF Weis-PE-80ppm-3 | 80 | Sediment Weißeritz | Polyethylen |  |  | 10.6 | -0.2206 | 148.4
L210 | ZF Weis-PE-80ppm-3 | 80 | Sediment Weißeritz | Polyethylen |  |  | 11.15 | -0.2351 | 148.5
L226 | ZF ModS-PE-100ppm-4 | 100 | Modellsand | Polyethylen |  |  | 10.47 | 3.074 | 127.7
L227 | ZF ModS-PE-100ppm-4 | 100 | Modellsand | Polyethylen |  |  | 11.85 | 3.626 | 128.5
L228 | ZF ModS-PE-100ppm-4 | 100 | Modellsand | Polyethylen |  |  | 11.44 | 2.045 | 127
L229 | ZF ModS-PE-100ppm-5 | 100 | Modellsand | Polyethylen |  |  | 9.68 | 8.474 | 129.9
L230 | ZF ModS-PE-100ppm-5 | 100 | Modellsand | Polyethylen |  |  | 13.35 | 9.607 | 130.7
L231 | ZF ModS-PE-100ppm-5 | 100 | Modellsand | Polyethylen |  |  | 10.72 | 13.17 | 129.7
L232 | ZF ModS-PE-100ppm-6 | 100 | Modellsand | Polyethylen |  |  | 11.58 | 7.706 | 128.9
L233 | ZF ModS-PE-100ppm-6 | 100 | Modellsand | Polyethylen |  |  | 9.32 | 10.08 | 129.8
L234 | ZF ModS-PE-100ppm-6 | 100 | Modellsand | Polyethylen |  |  | 10.43 | 7.516 | 129.2
L235 | ZF Elbe-PE-100ppm-1 | 100 | Sediment Elbe | Polyethylen |  |  | 17.21 | 0.008631 | 131
L236 | ZF Elbe-PE-100ppm-1 | 100 | Sediment Elbe | Polyethylen |  |  | 16.5 | 0.0187 | 147.2
L237 | ZF Elbe-PE-100ppm-1 | 100 | Sediment Elbe | Polyethylen |  |  | 18.23 | 0.09233 | 148.4
L238 | ZF Elbe-PE-100ppm-2 | 100 | Sediment Elbe | Polyethylen |  |  | 17.42 | 0.006098 | 130.7
L239 | ZF Elbe-PE-100ppm-2 | 100 | Sediment Elbe | Polyethylen |  |  | 20.66 | -0.07153 | 101.6
L240 | ZF Elbe-PE-100ppm-2 | 100 | Sediment Elbe | Polyethylen |  |  | 17.18 | 0.07037 | 130.4
L241 | ZF Elbe-PE-100ppm-3 | 100 | Sediment Elbe | Polyethylen |  |  | 17.84 | 0.01118 | 148.3
L242 | ZF Elbe-PE-100ppm-3 | 100 | Sediment Elbe | Polyethylen |  |  | 20.25 | 0.2746 | 107.5
L243 | ZF Elbe-PE-100ppm-3 | 100 | Sediment Elbe | Polyethylen |  |  | 16.05 | 0.1224 | 130.4
L244 | ZF Elbe-PE-80ppm-1 | 80 | Sediment Elbe | Polyethylen |  |  | 18.45 | 0.2346 | 130.6
L245 | ZF Elbe-PE-80ppm-1 | 80 | Sediment Elbe | Polyethylen |  |  | 18.22 | 0.2582 | 131.1
L246 | ZF Elbe-PE-80ppm-1 | 80 | Sediment Elbe | Polyethylen |  |  | 18.95 | 0.2852 | 130.9
L247 | ZF Elbe-PE-80ppm-2 | 80 | Sediment Elbe | Polyethylen |  |  | 16.91 | -0.07958 | 107.6
L248 | ZF Elbe-PE-80ppm-2 | 80 | Sediment Elbe | Polyethylen |  |  | 16.23 | -0.02713 | 148.3
L249 | ZF Elbe-PE-80ppm-2 | 80 | Sediment Elbe | Polyethylen |  |  | 18.04 | 0.0933 | 130.5
L250 | ZF Elbe-PE-80ppm-3 | 80 | Sediment Elbe | Polyethylen |  |  | 21.5 | 0.06541 | 130.3
L251 | ZF Elbe-PE-80ppm-3 | 80 | Sediment Elbe | Polyethylen |  |  | 19.26 | 0.4226 | 130.3
L252 | ZF Elbe-PE-80ppm-3 | 80 | Sediment Elbe | Polyethylen |  |  | 17.68 | -0.02957 | 147.9
L271 | ZF Elbe-PE-60ppm-1 | 60 | Sediment Elbe | Polyethylen |  |  | 21.08 | 0.1074 | 117.9
L272 | ZF Elbe-PE-60ppm-1 | 60 | Sediment Elbe | Polyethylen |  |  | 22.35 | 0.02372 | 120.1
L273 | ZF Elbe-PE-60ppm-1 | 60 | Sediment Elbe | Polyethylen |  |  | 21.78 | -0.06491 | 121
L274 | ZF Elbe-PE-60ppm-2 | 60 | Sediment Elbe | Polyethylen |  |  | 22.14 | 0.0002017 | 130
L275 | ZF Elbe-PE-60ppm-2 | 60 | Sediment Elbe | Polyethylen |  |  | 19.57 | 0.3376 | 123.8
L276 | ZF Elbe-PE-60ppm-2 | 60 | Sediment Elbe | Polyethylen |  |  | 23.15 | 0.05289 | 130.2
L277 | ZF Elbe-PE-60ppm-3 | 60 | Sediment Elbe | Polyethylen |  |  | 19.7 | -0.03799 | 130.5
L278 | ZF Elbe-PE-60ppm-3 | 60 | Sediment Elbe | Polyethylen |  |  | 20.76 | -0.1801 | 110.8
L279 | ZF Elbe-PE-60ppm-3 | 60 | Sediment Elbe | Polyethylen |  |  | 22.64 | -0.1094 | 91.6
L280 | ZF Elbe-PE-40ppm-1 | 40 | Sediment Elbe | Polyethylen |  |  | 18.38 | -0.2384 | 96.7
L281 | ZF Elbe-PE-40ppm-1 | 40 | Sediment Elbe | Polyethylen |  |  | 19.19 | 0.04544 | 149.4
L282 | ZF Elbe-PE-40ppm-1 | 40 | Sediment Elbe | Polyethylen |  |  | 21.65 | -0.1731 | 99.7
L283 | ZF Elbe-PE-40ppm-2 | 40 | Sediment Elbe | Polyethylen |  |  | 17.38 | 0.04048 | 130.7
L284 | ZF Elbe-PE-40ppm-2 | 40 | Sediment Elbe | Polyethylen |  |  | 20.73 | -0.008536 | 130.7
L285 | ZF Elbe-PE-40ppm-2 | 40 | Sediment Elbe | Polyethylen |  |  | 19.02 | -0.003908 | 130.9
L286 | ZF Elbe-PE-40ppm-3 | 40 | Sediment Elbe | Polyethylen |  |  | 19.59 | 0.02697 | 148.2
L287 | ZF Elbe-PE-40ppm-3 | 40 | Sediment Elbe | Polyethylen |  |  | 16.85 | -0.05265 | 145.6
L288 | ZF Elbe-PE-40ppm-3 | 40 | Sediment Elbe | Polyethylen |  |  | 20.36 | 0.09062 | 130.2
L289 | ZF Elbe-PE-20ppm-1 | 20 | Sediment Elbe | Polyethylen |  |  | 20.77 | 0.04022 | 130.3
L290 | ZF Elbe-PE-20ppm-1 | 20 | Sediment Elbe | Polyethylen |  |  | 21.92 | 0.004094 | 148
L291 | ZF Elbe-PE-20ppm-1 | 20 | Sediment Elbe | Polyethylen |  |  | 18.83 | -0.1908 | 110.5
L292 | ZF Elbe-PE-20ppm-2 | 20 | Sediment Elbe | Polyethylen |  |  | 18.07 | -0.2336 | 95.8
L293 | ZF Elbe-PE-20ppm-2 | 20 | Sediment Elbe | Polyethylen |  |  | 20.52 | -0.07968 | 99.3
L294 | ZF Elbe-PE-20ppm-2 | 20 | Sediment Elbe | Polyethylen |  |  | 18.51 | -0.04353 | 148.3
L295 | ZF Elbe-PE-20ppm-3 | 20 | Sediment Elbe | Polyethylen |  |  | 21.85 | 0.3379 | 148.3
L296 | ZF Elbe-PE-20ppm-3 | 20 | Sediment Elbe | Polyethylen |  |  | 20.1 | 0.1119 | 148
L297 | ZF Elbe-PE-20ppm-3 | 20 | Sediment Elbe | Polyethylen |  |  | 19.13 | -0.05172 | 123.4
L322 | DS Elbe-PE-100ppm-1 | 100 | Sediment Elbe | Polyethylen |  |  | 0.95 | 94.65 | 130.8
L323 | DS Elbe-PE-100ppm-1 | 100 | Sediment Elbe | Polyethylen |  |  | 0.96 | 109.1 | 131.5
L324 | DS Elbe-PE-100ppm-1 | 100 | Sediment Elbe | Polyethylen |  |  | 1.12 | 67.87 | 130.9
L325 | DS Elbe-PE-100ppm-2 | 100 | Sediment Elbe | Polyethylen |  |  | 1.15 | 12.9 | 130.4
L326 | DS Elbe-PE-100ppm-2 | 100 | Sediment Elbe | Polyethylen |  |  | 1.04 | 48.14 | 130.8
L327 | DS Elbe-PE-100ppm-2 | 100 | Sediment Elbe | Polyethylen |  |  | 1 | 31.14 | 130.8
L328 | DS Elbe-PE-60ppm-1 | 60 | Sediment Elbe | Polyethylen |  |  | 0.91 | 75.85 | 131.4
L329 | DS Elbe-PE-60ppm-1 | 60 | Sediment Elbe | Polyethylen |  |  | 0.95 | 57.2 | 130.6
L330 | DS Elbe-PE-60ppm-1 | 60 | Sediment Elbe | Polyethylen |  |  | 0.97 | 77.42 | 130.8
L331 | DS Elbe-PE-60ppm-2 | 60 | Sediment Elbe | Polyethylen |  |  | 0.95 | 47.86 | 131.6
L332 | DS Elbe-PE-60ppm-2 | 60 | Sediment Elbe | Polyethylen |  |  | 1.05 | 38.23 | 130.9
L333 | DS Elbe-PE-60ppm-2 | 60 | Sediment Elbe | Polyethylen |  |  | 0.92 | 34.65 | 130.9
L334 | DS Elbe-PE-20ppm-1 | 20 | Sediment Elbe | Polyethylen |  |  | 1.19 | 16.36 | 129.2
L335 | DS Elbe-PE-20ppm-1 | 20 | Sediment Elbe | Polyethylen |  |  | 1.17 | 6.867 | 130.3
L336 | DS Elbe-PE-20ppm-1 | 20 | Sediment Elbe | Polyethylen |  |  | 0.99 | 12.55 | 130.3
L337 | DS Elbe-PE-20ppm-2 | 20 | Sediment Elbe | Polyethylen |  |  | 1.01 | 4.391 | 130.4
L338 | DS Elbe-PE-20ppm-2 | 20 | Sediment Elbe | Polyethylen |  |  | 0.87 | 2.24 | 130.7
L339 | DS Elbe-PE-20ppm-2 | 20 | Sediment Elbe | Polyethylen |  |  | 1.14 | 0.7321 | 129.5
L340 | DS Weis-PE-100ppm-1 | 100 | Sediment Weißeritz | Polyethylen |  |  | 1.12 | 10.05 | 130.3
L341 | DS Weis-PE-100ppm-1 | 100 | Sediment Weißeritz | Polyethylen |  |  | 1.04 | 14.99 | 130.6
L342 | DS Weis-PE-100ppm-1 | 100 | Sediment Weißeritz | Polyethylen |  |  | 1.13 | 7.973 | 130.7
L343 | DS Weis-PE-100ppm-2 | 100 | Sediment Weißeritz | Polyethylen |  |  | 1.06 | 14.6 | 130.4
L344 | DS Weis-PE-100ppm-2 | 100 | Sediment Weißeritz | Polyethylen |  |  | 1.05 | 29.91 | 130.7
L345 | DS Weis-PE-100ppm-2 | 100 | Sediment Weißeritz | Polyethylen |  |  | 0.95 | 27.78 | 130.8
L346 | DS Weis-PE-60ppm-1 | 60 | Sediment Weißeritz | Polyethylen |  |  | 1.07 | 3.616 | 130.3
L347 | DS Weis-PE-60ppm-1 | 60 | Sediment Weißeritz | Polyethylen |  |  | 1.04 | 5.576 | 130.3
L348 | DS Weis-PE-60ppm-1 | 60 | Sediment Weißeritz | Polyethylen |  |  | 1.05 | 11.86 | 130.7
L349 | DS Weis-PE-60ppm-2 | 60 | Sediment Weißeritz | Polyethylen |  |  | 1.17 | 10.32 | 130.6
L350 | DS Weis-PE-60ppm-2 | 60 | Sediment Weißeritz | Polyethylen |  |  | 1.13 | 12.75 | 130.9
L351 | DS Weis-PE-60ppm-2 | 60 | Sediment Weißeritz | Polyethylen |  |  | 1.15 | 14.04 | 131
L352 | DS Weis-PE-20ppm-1 | 20 | Sediment Weißeritz | Polyethylen |  |  | 0.98 | 8.694 | 130.7
L353 | DS Weis-PE-20ppm-1 | 20 | Sediment Weißeritz | Polyethylen |  |  | 0.89 | 13.05 | 129.8
L354 | DS Weis-PE-20ppm-1 | 20 | Sediment Weißeritz | Polyethylen |  |  | 0.93 | 5.558 | 129.2
L355 | DS Weis-PE-20ppm-2 | 20 | Sediment Weißeritz | Polyethylen |  |  | 1.2 | 8.494 | 130.6
L356 | DS Weis-PE-20ppm-2 | 20 | Sediment Weißeritz | Polyethylen |  |  | 1.09 | 8.467 | 130.5
L357 | DS Weis-PE-20ppm-2 | 20 | Sediment Weißeritz | Polyethylen |  |  | 1.06 | 12.44 | 130.8
L358 | DS Sand-PE-100ppm-1_2 | 100 | Sand | Polyethylen |  |  | 1.11 | 133.3 | 131.5
L359 | DS Sand-PE-100ppm-1_2 | 100 | Sand | Polyethylen |  |  | 1.04 | 128.1 | 130.6
L360 | DS Sand-PE-100ppm-1_2 | 100 | Sand | Polyethylen |  |  | 1.09 | 127.1 | 130.6
L361 | DS Sand-PE-100ppm-2_2 | 100 | Sand | Polyethylen |  |  | 1.13 | 124.4 | 131.3
L362 | DS Sand-PE-100ppm-2_2 | 100 | Sand | Polyethylen |  |  | 1.18 | 128.6 | 131.4
L363 | DS Sand-PE-100ppm-2_2 | 100 | Sand | Polyethylen |  |  | 1.04 | 133.6 | 130.6
L364 | DS Sand-PE-60ppm-1_2 | 60 | Sand | Polyethylen |  |  | 1.02 | 144.1 | 131.3
L365 | DS Sand-PE-60ppm-1_2 | 60 | Sand | Polyethylen |  |  | 1 | 124.4 | 131.1
L366 | DS Sand-PE-60ppm-1_2 | 60 | Sand | Polyethylen |  |  | 1.07 | 145.1 | 130.7
L367 | DS Sand-PE-60ppm-2_2 | 60 | Sand | Polyethylen |  |  | 1.06 | 134.6 | 130.9
L368 | DS Sand-PE-60ppm-2_2 | 60 | Sand | Polyethylen |  |  | 1.05 | 135.3 | 131
L369 | DS Sand-PE-60ppm-2_2 | 60 | Sand | Polyethylen |  |  | 1.07 | 135.7 | 131
L370 | DS Sand-PE-20ppm-1_2 | 20 | Sand | Polyethylen |  |  | 0.97 | 147.6 | 130.7
L371 | DS Sand-PE-20ppm-1_2 | 20 | Sand | Polyethylen |  |  | 1.05 | 147.8 | 130.5
L372 | DS Sand-PE-20ppm-1_2 | 20 | Sand | Polyethylen |  |  | 1.09 | 150.6 | 130.5
L373 | DS Sand-PE-20ppm-2_2 | 20 | Sand | Polyethylen |  |  | 1 | 144.9 | 130.6
L374 | DS Sand-PE-20ppm-2_2 | 20 | Sand | Polyethylen |  |  | 1.04 | 133.7 | 131.2
L375 | DS Sand-PE-20ppm-2_2 | 20 | Sand | Polyethylen |  |  | 0.99 | 142.8 | 130.4